## MIUL (TNP2QCC_SAMPLES)
DOCUMENT NO.
CONTRACTOR CODE NO. |  | JAXA | [7 empty] | DOCUMENT REV. LTR. | [6 empty] | NC
ORIGINAL ISSUE DATE
BUYER'S PART NO. | - |  |  | NOMENCLATURE | [5 empty] | REVISION DATE | [6 empty] | -
SELLER'S PART NO.
LOCATION | HABITABLE/NONHABITABLE |  |  | PRESSURE | MIN. 0, MAX. 104.8kPa-abs |  |  | MEDIA | VACUUM - O2: 24.1%, Less N2 |  |  |  | TEMP RANGE |  |  |  | MIN. -90, MAX. +86 degC
NEXT ASSEMBLY | END ITEM
PART/DWG | REV | NOMENCLATURE | MATERIAL IDENTIFICATION |  |  |  | NONMETALLIC MATERIAL |  |  | USAGE EVALUATION | [6 empty] | MATERIAL USAGE | REMARKS
NUMBER | LTR |  | MATERIAL CODE | MATERIAL SPEC | MATERIAL DESIG/MFGR | PROCESS SPEC | WT (kg) | THK (cm) | ESA (cm^2) | Flam | TOX | ODOR | TVS | FSC | SCC | Corr | AGREEMENTS STATUS
|  | Case | - | - | A5052-H34/M-SYSTEM CO., LTD. | MIL-A-8625 TYPE Ⅱ Class1 | - | - | - | 0 | 0 | 0 | 0 | 0 | - | -
|  | Anode oxide coating | - | MIL-A-8625 TYPE Ⅱ Class1 | Anode oxide coating/M-SYSTEM CO., LTD. | - | - | - | - | 0 | 0 | 0 | 0 | 0 | 0 | 0
|  | Main Holder | - | - | A5052-H34/M-SYSTEM CO., LTD. | MIL-A-8625 TYPE Ⅱ Class1 | - | - | - | 0 | 0 | 0 | 0 | 0 | - | -
|  | Anode oxide coating | - | MIL-A-8625 TYPE Ⅱ Class1 | Anode oxide coating/M-SYSTEM CO., LTD. | - | - | - | - | 0 | 0 | 0 | 0 | 0 | 0 | 0
|  | Sub Holder 1 | - | - | A5052-H34/M-SYSTEM CO., LTD. | MIL-A-8625 TYPE Ⅱ Class1 | - | - | - | 0 | 0 | 0 | 0 | 0 | - | -
|  | Anode oxide coating | - | MIL-A-8625 TYPE Ⅱ Class1 | Anode oxide coating/M-SYSTEM CO., LTD. | - | - | - | - | 0 | 0 | 0 | 0 | 0 | 0 | 0
|  | Sub Holder 2 | - | - | A5052-H34/M-SYSTEM CO., LTD. | MIL-A-8625 TYPE Ⅱ Class1 | - | - | - | 0 | 0 | 0 | 0 | 0 | - | -
|  | Anode oxide coating | - | MIL-A-8625 TYPE Ⅱ Class1 | Anode oxide coating/M-SYSTEM CO., LTD. | - | - | - | - | 0 | 0 | 0 | 0 | 0 | 0 | 0
|  | Leaf Spring, Front | - | - | C5191P/M-SYSTEM CO., LTD. | - | - | - | - | 0 | 0 | 0 | 0 | 0 | - | -
|  | Leaf Spring, Back | - | - | C5191P/M-SYSTEM CO., LTD. | - | - | - | - | 0 | 0 | 0 | 0 | 0 | - | -
|  | Screw, Plus Hole, M2 | - | - | SUS304/MATSUMOTO INDUSTRY CO., LTD. | - | - | - | - | 0 | 0 | 0 | 0 | 0 | - | -
|  | Screw, Plus Hole, M2.5 | - | - | SUS304/MATSUMOTO INDUSTRY CO., LTD. | - | - | - | - | 0 | 0 | 0 | 0 | 0 | - | -
S-001s |  | Si Substrate | 30187 | - | Silicon/AKISHIMA-GLASS INDUSTRY LTD. | Deposit Filmy Quenched Carbonaceous Composite | - | - | - | 0 | 0 | 0 | 0 | 0 | U | A | 507 | Qty. 1 Acceptable in use environment.
S-001 |  | Filmy Quenched Carbonaceous Composite | - | - | Filmy Quenched Carbonaceous Composite/Tokyo Univ. | - | 1e-05 | 0.001 | 0.785 | - | - | 0 | - | 0 | 0 | 0 | A:MUA-JX-2343-P(Flam) 203 412 | Qty.1 203:Analytical T value is less than 0.5.
S-001c |  | MgF2 Cover |  |  | MgF2/JAPAN CELL CO., LTD. |  | - | - | - | 0 | 0 | 0 | 0 | 0 | 0 | 0 |  | Qty.1
S-002s |  | Si Substrate | 30187 | - | Silicon/AKISHIMA-GLASS INDUSTRY LTD. | Deposit Nitrogen-included Quenched Carbonaceous Composite | - | - | - | 0 | 0 | 0 | 0 | 0 | U | A | 507 | Qty. 1 Acceptable in use environment.
S-002 |  | Nitrogen-included Quenched Carbonaceous Composite A | - | - | Nitrogen-included Quenched Carbonaceous Composite/Tokyo Univ. | - | 1e-05 | 0.001 | 0.785 | - | - | 0 | - | 0 | 0 | 0 | A:MUA-JX-2343-P(Flam) 203 412 | Qty.1 203:Analytical T value is less than 0.5.
S-002c |  | MgF2 Cover |  |  | MgF2/JAPAN CELL CO., LTD. |  | - | - | - | 0 | 0 | 0 | 0 | 0 | 0 | 0 |  | Qty.1
S-003s |  | Si Substrate | 30187 | - | Silicon/AKISHIMA-GLASS INDUSTRY LTD. | Deposit Nitrogen-included Quenched Carbonaceous Composite | - | - | - | 0 | 0 | 0 | 0 | 0 | U | A | 507 | Qty. 1 Acceptable in use environment.
S-003 |  | Nitrogen-included Quenched Carbonaceous Composite B | - | - | Nitrogen-included Quenched Carbonaceous Composite/Tokyo Univ. | - | 1e-05 | 0.001 | 0.785 | - | - | 0 | - | 0 | 0 | 0 | A:MUA-JX-2343-P(Flam) 203 412 | Qty.1 203:Analytical T value is less than 0.5.
S-003c |  | MgF2 Cover |  |  | MgF2/JAPAN CELL CO., LTD. |  | - | - | - | 0 | 0 | 0 | 0 | 0 | 0 | 0 |  | Qty.1
S-004s |  | Si Substrate | 30187 | - | Silicon/AKISHIMA-GLASS INDUSTRY LTD. | Deposit Nitrogen-included Quenched Carbonaceous Composite | - | - | - | 0 | 0 | 0 | 0 | 0 | U | A | 507 | Qty. 1 Acceptable in use environment.
S-004 |  | Nitrogen-included Quenched Carbonaceous Composite C | - | - | Nitrogen-included Quenched Carbonaceous Composite/Tokyo Univ. | - | 1e-05 | 0.001 | 0.785 | - | - | 0 | - | 0 | 0 | 0 | A:MUA-JX-2343-P(Flam) 203 412 | Qty.1 203:Analytical T value is less than 0.5.
S-004c |  | MgF2 Cover |  |  | MgF2/JAPAN CELL CO., LTD. |  | - | - | - | 0 | 0 | 0 | 0 | 0 | 0 | 0 |  | Qty.1
S-005s |  | Si Substrate | 30187 | - | Silicon/AKISHIMA-GLASS INDUSTRY LTD. | Deposit Nitrogen-included Quenched Carbonaceous Composite | - | - | - | 0 | 0 | 0 | 0 | 0 | U | A | 507 | Qty. 1 Acceptable in use environment.
S-005 |  | Nitrogen-included Quenched Carbonaceous Composite D | - | - | Nitrogen-included Quenched Carbonaceous Composite/Tokyo Univ. | - | 1e-05 | 0.001 | 0.785 | - | - | 0 | - | 0 | 0 | 0 | A:MUA-JX-2343-P(Flam) 203 412 | Qty.1 203:Analytical T value is less than 0.5.
S-005c |  | MgF2 Cover |  |  | MgF2/JAPAN CELL CO., LTD. |  | - | - | - | 0 | 0 | 0 | 0 | 0 | 0 | 0 |  | Qty. 1
S-006s |  | Si Substrate | 30187 | - | Silicon/AKISHIMA-GLASS INDUSTRY LTD. | Deposit Nitrogen-included Quenched Carbonaceous Composite | - | - | - | 0 | 0 | 0 | 0 | 0 | U | A | 507 | Qty. 1 Acceptable in use environment.
S-006 |  | Nitrogen-included Quenched Carbonaceous Composite E | - | - | Nitrogen-included Quenched Carbonaceous Composite/Tokyo Univ. | - | 1e-05 | 0.001 | 0.785 | - | - | 0 | - | 0 | 0 | 0 | A:MUA-JX-2343-P(Flam) 203 412 | Qty.1 203:Analytical T value is less than 0.5.
S-006c |  | MgF2 Cover |  |  | MgF2/JAPAN CELL CO., LTD. |  | - | - | - | 0 | 0 | 0 | 0 | 0 | 0 | 0 |  | Qty. 1
S-007s |  | Indium t-1mm |  |  | IN-203511/NILACO CO., LTD. |  | - | - | - | 0 | 0 | 0 | 0 | 0 | - | - |  | Qty. 1
S-007 |  | Murchison Meteorite (natural stone) |  |  | Murchison Meteorite/ YNU | - | 5e-06 | 0.01 | 0.785 | 0 | 0 | 0 | 0 | 0 | 0 | 0 |  | Qty. 1
S-008s |  | Indium t-1mm |  |  | IN-203511/NILACO CO., LTD. |  | - | - | - | 0 | 0 | 0 | 0 | 0 | - | - |  | Qty. 1
S-008 |  | Orgueil Meteorite (natural stone) |  |  | Orgueil Meteorite/ YNU | - | 5e-06 | 0.01 | 0.785 | 0 | 0 | 0 | 0 | 0 | 0 | 0 |  | Qty. 1
S-009s |  | Au t-0.1mm |  |  | Au/Tanaka Kikinzoku Kogyo, K.K. |  | - | - | - | 0 | 0 | 0 | 0 | 0 | - | - |  | Qty. 1
S-009 |  | Murchison Meteorite (natural stone) |  |  | Murchison Meteorite/ YNU | - | 5e-06 | 0.01 | 0.785 | 0 | 0 | 0 | 0 | 0 | 0 | 0 |  | Qty. 1
S-009c |  | MgF2 Cover |  |  | MgF2/JAPAN CELL CO., LTD. |  | - | - | - | 0 | 0 | 0 | 0 | 0 | 0 | 0 |  | Qty. 1
S-010s |  | Au t-0.1mm |  |  | Au/Tanaka Kikinzoku Kogyo, K.K. |  | - | - | - | 0 | 0 | 0 | 0 | 0 | - | - |  | Qty. 1
S-010 |  | Orgueil Meteorite (natural stone) |  |  | Orgueil Meteorite/ YNU | - | 5e-06 | 0.01 | 0.785 | 0 | 0 | 0 | 0 | 0 | 0 | 0 |  | Qty. 1
S-010c |  | MgF2 Cover |  |  | MgF2/JAPAN CELL CO., LTD. |  | - | - | - | 0 | 0 | 0 | 0 | 0 | 0 | 0 |  | Qty. 1
S-015s |  | Indium t-1mm |  |  | IN-203511/NILACO CO., LTD. |  | - | - | - | 0 | 0 | 0 | 0 | 0 | - | - |  | Qty. 1
S-015 |  | Tagish Lake Meteorite (natural stone) |  |  | Tagish Lake Meteorite/ YNU | - | 5e-06 | 0.01 | 0.785 | 0 | 0 | 0 | 0 | 0 | 0 | 0 |  | Qty. 1
S-016s |  | Au t-0.1mm |  |  | Au/Tanaka Kikinzoku Kogyo, K.K. |  | - | - | - | 0 | 0 | 0 | 0 | 0 | - | - |  | Qty. 1
S-016 |  | Tagish Lake Meteorite (natural stone) |  |  | Tagish Lake Meteorite/ YNU | - | 5e-06 | 0.01 | 0.785 | 0 | 0 | 0 | 0 | 0 | 0 | 0 |  | Qty. 1
S-016c |  | MgF2 Cover |  |  | MgF2/JAPAN CELL CO., LTD. |  | - | - | - | 0 | 0 | 0 | 0 | 0 | 0 | 0 |  | Qty. 1
S-017s |  | Au t-0.1mm |  |  | Au/Tanaka Kikinzoku Kogyo, K.K. |  | - | - | - | 0 | 0 | 0 | 0 | 0 | - | - |  | Qty. 1
S-017 |  | Humic Acid |  |  | Humic Acid/ YNU | - | 5e-06 | 0.01 | 0.785 | 0 | 0 | 0 | 0 | 0 | 0 | 0 |  | Qty. 1
S-017c |  | MgF2 Cover |  |  | MgF2/JAPAN CELL CO., LTD. |  | - | - | - | 0 | 0 | 0 | 0 | 0 | 0 | 0 |  | Qty. 1
S-018s |  | Au t-0.1mm |  |  | Au/Tanaka Kikinzoku Kogyo, K.K. |  | - | - | - | 0 | 0 | 0 | 0 | 0 | - | - |  | Qty. 1
S-018 |  | Murchison Meteorite (natural stone) |  |  | Murchison Meteorite/ YNU | - | 5e-06 | 0.01 | 0.785 | 0 | 0 | 0 | 0 | 0 | 0 | 0 |  | Qty. 1
S-018c |  | Al Spacer t-0.5mm |  |  | Al Spacer/YNU |  | - | - | - | 0 | 0 | 0 | 0 | 0 | - | - |  | Qty. 1
S-019s |  | Au t-0.1mm |  |  | Au/Tanaka Kikinzoku Kogyo, K.K. |  | - | - | - | 0 | 0 | 0 | 0 | 0 | - | - |  | Qty. 1
S-019 |  | Orgueil Meteorite (natural stone) |  |  | Orgueil Meteorite/ YNU | - | 5e-06 | 0.01 | 0.785 | 0 | 0 | 0 | 0 | 0 | 0 | 0 |  | Qty. 1
S-019c |  | Al Spacer t-0.5mm |  |  | Al Spacer/YNU |  | - | - | - | 0 | 0 | 0 | 0 | 0 | - | - |  | Qty. 1
S-020s |  | Au t-0.1mm |  |  | Au/Tanaka Kikinzoku Kogyo, K.K. |  | - | - | - | 0 | 0 | 0 | 0 | 0 | - | - |  | Qty. 1
S-020 |  | Tagish Lake (natural stone) |  |  | Tagish Lake Meteorite/ YNU | - | 5e-06 | 0.01 | 0.785 | 0 | 0 | 0 | 0 | 0 | 0 | 0 |  | Qty. 1
S-020c |  | Al Spacer t-0.5mm |  |  | Al Spacer/YNU |  | - | - | - | 0 | 0 | 0 | 0 | 0 | - | - |  | Qty. 1
S-021s |  | Au t-0.1mm |  |  | Au/Tanaka Kikinzoku Kogyo, K.K. |  | - | - | - | 0 | 0 | 0 | 0 | 0 | - | - |  | Qty. 1
S-021 |  | Humic Acid |  |  | Humic Acid/ YNU | - | 5e-06 | 0.01 | 0.785 | 0 | 0 | 0 | 0 | 0 | 0 | 0 |  | Qty. 1
S-021c |  | Al Spacer t-0.5mm |  |  | Al Spacer/YNU |  | - | - | - | 0 | 0 | 0 | 0 | 0 | - | - |  | Qty. 1
S-022s |  | Au t-0.1mm |  |  | Au/Tanaka Kikinzoku Kogyo, K.K. |  | - | - | - | 0 | 0 | 0 | 0 | 0 | - | - |  | Qty. 1
S-022 |  | Meteorite Insoluble Organic Matter Analog |  |  | Meteorite Insoluble Organic Matter Analog/ YNU | - | 5e-06 | 0.01 | 0.785 | 0 | 0 | 0 | 0 | 0 | 0 | 0 |  | Qty. 1
S-022c |  | Al Spacer t-0.5mm |  |  | Al/YNU |  | - | - | - | 0 | 0 | 0 | 0 | 0 | - | - |  | Qty. 1
S-023s |  | Indium t-1mm |  |  | IN-203511/NILACO CO., LTD. |  | - | - | - | 0 | 0 | 0 | 0 | 0 | - | - |  | Qty. 1
S-023 |  | Humic Acid |  |  | Humic Acid/ YNU | - | 5e-06 | 0.01 | 0.785 | 0 | 0 | 0 | 0 | 0 | 0 | 0 |  | Qty. 1
S-024s |  | Au t-0.1mm |  |  | Au/Tanaka Kikinzoku Kogyo, K.K. |  | - | - | - | 0 | 0 | 0 | 0 | 0 | - | - |  | Qty. 1
S-024 |  | Meteorite Insoluble Organic Matter Analog |  |  | Meteorite Insoluble Organic Matter Analog/ YNU | - | 5e-06 | 0.01 | 0.785 | 0 | 0 | 0 | 0 | 0 | 0 | 0 |  | Qty. 1
S-024c |  | MgF2 Cover |  |  | MgF2/JAPAN CELL CO., LTD. |  | - | - | - | 0 | 0 | 0 | 0 | 0 | - | - |  | Qty. 1
S-025s |  | Al spacer t-0.04mm |  |  | Al/YNU |  | - | - | - | 0 | 0 | 0 | 0 | 0 | - | - |  | Qty. 1
S-025 |  | Cu TEM Grid (d-3mm, t-0.04mm) |  |  | Cu TEM Grid/ YNU |  | - | - | - | 0 | 0 | 0 | 0 | 0 | - | - |  | Qty. 3
S-025c |  | MgF2 Cover |  |  | MgF2/JAPAN CELL CO., LTD. |  | - | - | - | 0 | 0 | 0 | 0 | 0 | - | - |  | Qty. 1
S-026s |  | Indium t-1mm |  |  | IN-203511/NILACO CO., LTD. |  | - | - | - | 0 | 0 | 0 | 0 | 0 | - | - |  | Qty. 1
S-026 |  | Meteorite Insoluble Organic Matter Analog |  |  | Meteorite Insoluble Organic Matter Analog/ YNU | - | 5e-06 | 0.01 | 0.785 | 0 | 0 | 0 | 0 | 0 | 0 | 0 |  | Qty. 1
S-028 |  | Murchison Meteorite (natural stone) |  |  | Murchison Meteorite/ YNU | - | 0.0001 | 0.01 | 0.785 | 0 | 0 | 0 | 0 | 0 | 0 | 0 |  | Qty. 1
S-028c |  | MgF2 Cover |  |  | MgF2/JAPAN CELL CO., LTD. |  | - | - | - | 0 | 0 | 0 | 0 | 0 | 0 | 0 |  | Qty. 1
S-029 |  | Humic Acid |  |  | Humic Acid/ YNU | - | 0.0001 | 0.01 | 0.785 | 0 | 0 | 0 | 0 | 0 | 0 | 0 |  | Qty. 1
S-029c |  | MgF2 Cover |  |  | MgF2/JAPAN CELL CO., LTD. |  | - | - | - | 0 | 0 | 0 | 0 | 0 | 0 | 0 |  | Qty. 1
S-031s |  | In t-0.1mm |  |  | IN-203321/NILACO CO., LTD. |  | - | - | - | 0 | 0 | 0 | 0 | 0 | - | - |  | Qty. 1
S-031 |  | Murchison Meteorite (natural stone) |  |  | Murchison Meteorite/ YNU | - | 5e-06 | 0.01 | 0.785 | 0 | 0 | 0 | 0 | 0 | 0 | 0 |  | Qty. 1
S-031c |  | MgF2 Cover |  |  | MgF2/JAPAN CELL CO., LTD. |  | - | - | - | 0 | 0 | 0 | 0 | 0 | - | - |  | Qty. 1
S-032s |  | Al spacer t-0.04mm |  |  | Al/YNU |  | - | - | - | 0 | 0 | 0 | 0 | 0 | - | - |  | Qty. 1
S-032 |  | Cu TEM Grid (d-3mm, t-0.04mm) |  |  | Cu TEM Grid/ YNU |  | - | - | - | 0 | 0 | 0 | 0 | 0 | - | - |  | Qty. 3
S-032c |  | MgF2 Cover |  |  | MgF2/JAPAN CELL CO., LTD. |  | - | - | - | 0 | 0 | 0 | 0 | 0 | - | - |  | Qty. 1
S-033s |  | Si Substrate | 30187 | - | Silicon/AKISHIMA-GLASS INDUSTRY LTD. | Deposit Filmy Quenched Carbonaceous Composite | - | - | - | 0 | 0 | 0 | 0 | 0 | U | A | 507 | Qty. 1 Acceptable in use environment.
S-033 |  | Filmy Quenched Carbonaceous Composite | - | - | Filmy Quenched Carbonaceous Composite/Tokyo Univ. | - | 1e-05 | 0.001 | 0.785 | - | - | 0 | - | 0 | 0 | 0 | A:MUA-JX-2343-P(Flam) 203 412 | Qty.1 203:Analytical T value is less than 0.5.
S-034s |  | Si Substrate | 30187 | - | Silicon/AKISHIMA-GLASS INDUSTRY LTD. | Deposit Nitrogen-included Quenched Carbonaceous Composite | - | - | - | 0 | 0 | 0 | 0 | 0 | U | A | 507 | Qty. 1 Acceptable in use environment.
S-034 |  | Nitrogen-included Quenched Carbonaceous Composite A | - | - | Nitrogen-included Quenched Carbonaceous Composite/Tokyo Univ. | - | 1e-05 | 0.001 | 0.785 | - | - | 0 | - | 0 | 0 | 0 | A:MUA-JX-2343-P(Flam) 203 412 | Qty.1 203:Analytical T value is less than 0.5.
S-035s |  | Si Substrate | 30187 | - | Silicon/AKISHIMA-GLASS INDUSTRY LTD. | Deposit Nitrogen-included Quenched Carbonaceous Composite | - | - | - | 0 | 0 | 0 | 0 | 0 | U | A | 507 | Qty. 1 Acceptable in use environment.
S-035 |  | Nitrogen-included Quenched Carbonaceous Composite B | - | - | Nitrogen-included Quenched Carbonaceous Composite/Tokyo Univ. | - | 1e-05 | 0.001 | 0.785 | - | - | 0 | - | 0 | 0 | 0 | A:MUA-JX-2343-P(Flam) 203 412 | Qty.1 203:Analytical T value is less than 0.5.
S-036s |  | Si Substrate | 30187 | - | Silicon/AKISHIMA-GLASS INDUSTRY LTD. | Deposit Nitrogen-included Quenched Carbonaceous Composite | - | - | - | 0 | 0 | 0 | 0 | 0 | U | A | 507 | Qty. 1 Acceptable in use environment.
S-036 |  | Nitrogen-included Quenched Carbonaceous Composite C | - | - | Nitrogen-included Quenched Carbonaceous Composite/Tokyo Univ. | - | 1e-05 | 0.001 | 0.785 | - | - | 0 | - | 0 | 0 | 0 | A:MUA-JX-2343-P(Flam) 203 412 | Qty.1 203:Analytical T value is less than 0.5.
S-037s |  | Si Substrate | 30187 | - | Silicon/AKISHIMA-GLASS INDUSTRY LTD. | Deposit Nitrogen-included Quenched Carbonaceous Composite | - | - | - | 0 | 0 | 0 | 0 | 0 | U | A | 507 | Qty. 1 Acceptable in use environment.
S-037 |  | Nitrogen-included Quenched Carbonaceous Composite D | - | - | Nitrogen-included Quenched Carbonaceous Composite/Tokyo Univ. | - | 1e-05 | 0.001 | 0.785 | - | - | 0 | - | 0 | 0 | 0 | A:MUA-JX-2343-P(Flam) 203 412 | Qty.1 203:Analytical T value is less than 0.5.
S-038s |  | Si Substrate | 30187 | - | Silicon/AKISHIMA-GLASS INDUSTRY LTD. | Deposit Nitrogen-included Quenched Carbonaceous Composite | - | - | - | 0 | 0 | 0 | 0 | 0 | U | A | 507 | Qty. 1 Acceptable in use environment.
S-038 |  | Nitrogen-included Quenched Carbonaceous Composite E | - | - | Nitrogen-included Quenched Carbonaceous Composite/Tokyo Univ. | - | 1e-05 | 0.001 | 0.785 | - | - | 0 | - | 0 | 0 | 0 | A:MUA-JX-2343-P(Flam) 203 412 | Qty.1 203:Analytical T value is less than 0.5.
S-039s |  | In t-0.1mm |  |  | IN-203321/NILACO CO., LTD. |  | - | - | - | 0 | 0 | 0 | 0 | 0 | - | - |  | Qty. 1
S-039 |  | Orgueil Meteorite (natural stone) |  |  | Orgueil Meteorite/ YNU | - | 5e-06 | 0.01 | 0.785 | 0 | 0 | 0 | 0 | 0 | 0 | 0 |  | Qty. 1
S-039c |  | MgF2 Cover |  |  | MgF2/JAPAN CELL CO., LTD. |  | - | - | - | 0 | 0 | 0 | 0 | 0 | - | - |  | Qty. 1
S-040s |  | In t-0.1mm |  |  | IN-203321/NILACO CO., LTD. |  | - | - | - | 0 | 0 | 0 | 0 | 0 | - | - |  | Qty. 1
S-040 |  | Tagish Lake Meteorite (natural stone) |  |  | Tagish Lake Meteorite/ YNU | - | 5e-06 | 0.01 | 0.785 | 0 | 0 | 0 | 0 | 0 | 0 | 0 |  | Qty. 1
S-040c |  | MgF2 Cover |  |  | MgF2/JAPAN CELL CO., LTD. |  | - | - | - | 0 | 0 | 0 | 0 | 0 | - | - |  | Qty. 1
S-041s |  | Si Substrate | 30187 | - | Silicon/AKISHIMA-GLASS INDUSTRY LTD. | Deposit Filmy Quenched Carbonaceous Composite | - | - | - | 0 | 0 | 0 | 0 | 0 | U | A | 507 | Qty. 1 Acceptable in use environment.
S-041 |  | Filmy Quenched Carbonaceous Composite | - | - | Filmy Quenched Carbonaceous Composite/Tokyo Univ. | - | 1e-05 | 0.001 | 0.785 | - | - | 0 | - | 0 | 0 | 0 | A:MUA-JX-2343-P(Flam) 203 412 | Qty.1 203:Analytical T value is less than 0.5.
S-042s |  | Si Substrate | 30187 | - | Silicon/AKISHIMA-GLASS INDUSTRY LTD. | Deposit Nitrogen-included Quenched Carbonaceous Composite | - | - | - | 0 | 0 | 0 | 0 | 0 | U | A | 507 | Qty. 1 Acceptable in use environment.
S-042 |  | Nitrogen-included Quenched Carbonaceous Composite A | - | - | Nitrogen-included Quenched Carbonaceous Composite/Tokyo Univ. | - | 1e-05 | 0.001 | 0.785 | - | - | 0 | - | 0 | 0 | 0 | A:MUA-JX-2343-P(Flam) 203 412 | Qty.1 203:Analytical T value is less than 0.5.
S-043s |  | Si Substrate | 30187 | - | Silicon/AKISHIMA-GLASS INDUSTRY LTD. | Deposit Nitrogen-included Quenched Carbonaceous Composite | - | - | - | 0 | 0 | 0 | 0 | 0 | U | A | 507 | Qty. 1 Acceptable in use environment.
S-043 |  | Nitrogen-included Quenched Carbonaceous Composite B | - | - | Nitrogen-included Quenched Carbonaceous Composite/Tokyo Univ. | - | 1e-05 | 0.001 | 0.785 | - | - | 0 | - | 0 | 0 | 0 | A:MUA-JX-2343-P(Flam) 203 412 | Qty.1 203:Analytical T value is less than 0.5.
S-044s |  | Si Substrate | 30187 | - | Silicon/AKISHIMA-GLASS INDUSTRY LTD. | Deposit Nitrogen-included Quenched Carbonaceous Composite | - | - | - | 0 | 0 | 0 | 0 | 0 | U | A | 507 | Qty. 1 Acceptable in use environment.
S-044 |  | Nitrogen-included Quenched Carbonaceous Composite C | - | - | Nitrogen-included Quenched Carbonaceous Composite/Tokyo Univ. | - | 1e-05 | 0.001 | 0.785 | - | - | 0 | - | 0 | 0 | 0 | A:MUA-JX-2343-P(Flam) 203 412 | Qty.1 203:Analytical T value is less than 0.5.
S-045s |  | Si Substrate | 30187 | - | Silicon/AKISHIMA-GLASS INDUSTRY LTD. | Deposit Nitrogen-included Quenched Carbonaceous Composite | - | - | - | 0 | 0 | 0 | 0 | 0 | U | A | 507 | Qty. 1 Acceptable in use environment.
S-045 |  | Nitrogen-included Quenched Carbonaceous Composite D | - | - | Nitrogen-included Quenched Carbonaceous Composite/Tokyo Univ. | - | 1e-05 | 0.001 | 0.785 | - | - | 0 | - | 0 | 0 | 0 | A:MUA-JX-2343-P(Flam) 203 412 | Qty.1 203:Analytical T value is less than 0.5.
S-046s |  | Si Substrate | 30187 | - | Silicon/AKISHIMA-GLASS INDUSTRY LTD. | Deposit Nitrogen-included Quenched Carbonaceous Composite | - | - | - | 0 | 0 | 0 | 0 | 0 | U | A | 507 | Qty. 1 Acceptable in use environment.
S-046 |  | Nitrogen-included Quenched Carbonaceous Composite E | - | - | Nitrogen-included Quenched Carbonaceous Composite/Tokyo Univ. | - | 1e-05 | 0.001 | 0.785 | - | - | 0 | - | 0 | 0 | 0 | A:MUA-JX-2343-P(Flam) 203 412 | Qty.1 203:Analytical T value is less than 0.5.
S-047s |  | Si Substrate | 30187 | - | Silicon/AKISHIMA-GLASS INDUSTRY LTD. | Deposit Glycine | - | - | - | 0 | 0 | 0 | 0 | 0 | U | A | 507 | Qty. 1 Acceptable in use environment.
S-047 |  | Glycine | - | - | Glycine/YNU |  | 5e-06 | 0.001 | 0.785 | - | - | 0 | - | 0 | 0 | 0
S-048s |  | Si Substrate | 30187 | - | Silicon/AKISHIMA-GLASS INDUSTRY LTD. | Deposit Glycine | - | - | - | 0 | 0 | 0 | 0 | 0 | U | A | 507 | Qty. 1 Acceptable in use environment.
S-048 |  | Glycine | - | - | Glycine/YNU |  | 5e-06 | 0.001 | 0.785 | - | - | 0 | - | 0 | 0 | 0
S-049s |  | Si Substrate | 30187 | - | Silicon/AKISHIMA-GLASS INDUSTRY LTD. | Deposit Glycine | - | - | - | 0 | 0 | 0 | 0 | 0 | U | A | 507 | Qty. 1 Acceptable in use environment.
S-049 |  | Glycine | - | - | Glycine/YNU |  | 5e-06 | 0.001 | 0.785 | - | - | 0 | - | 0 | 0 | 0
S-049c |  | MgF2 Cover |  |  | MgF2/JAPAN CELL CO., LTD. |  | - | - | - | 0 | 0 | 0 | 0 | 0 | - | - |  | Qty. 1
S-050s |  | Si Substrate | 30187 | - | Silicon/AKISHIMA-GLASS INDUSTRY LTD. | Deposit Glycine | - | - | - | 0 | 0 | 0 | 0 | 0 | U | A | 507 | Qty. 1 Acceptable in use environment.
S-050 |  | Glycine | - | - | Glycine/YNU |  | 5e-06 | 0.001 | 0.785 | - | - | 0 | - | 0 | 0 | 0
S-050c |  | MgF2 Cover |  |  | MgF2/JAPAN CELL CO., LTD. |  | - | - | - | 0 | 0 | 0 | 0 | 0 | - | - |  | Qty. 1
S-051s |  | Si Substrate | 30187 | - | Silicon/AKISHIMA-GLASS INDUSTRY LTD. | Deposit Glycine | - | - | - | 0 | 0 | 0 | 0 | 0 | U | A | 507 | Qty. 1 Acceptable in use environment.
S-051 |  | Glycine | - | - | Glycine/YNU |  | 5e-06 | 0.001 | 0.785 | - | - | 0 | - | 0 | 0 | 0
S-051c |  | SiO2 Cover |  |  | SiO2/JAPAN CELL CO., LTD. |  | - | - | - | 0 | 0 | 0 | 0 | 0 | - | - |  | Qty. 1
S-052s |  | Si Substrate | 30187 | - | Silicon/AKISHIMA-GLASS INDUSTRY LTD. | Deposit Glycine | - | - | - | 0 | 0 | 0 | 0 | 0 | U | A | 507 | Qty. 1 Acceptable in use environment.
S-052 |  | Glycine | - | - | Glycine/YNU |  | 5e-06 | 0.001 | 0.785 | - | - | 0 | - | 0 | 0 | 0
S-052c |  | SiO2 Cover |  |  | SiO2/JAPAN CELL CO., LTD. |  | - | - | - | 0 | 0 | 0 | 0 | 0 | - | - |  | Qty. 1
S-053s |  | Si Substrate | 30187 | - | Silicon/AKISHIMA-GLASS INDUSTRY LTD. | Deposit Simulated Interstellar Organics A | - | - | - | 0 | 0 | 0 | 0 | 0 | U | A | 507 | Qty. 1 Acceptable in use environment.
S-053 |  | Simulated Interstellar Organics A | - | - | Simulated Interstellar Organics/YNU |  | 5e-06 | 0.001 | 0.785 | - | - | 0 | - | 0 | 0 | 0
S-053c |  | MgF2 Cover |  |  | MgF2/JAPAN CELL CO., LTD. |  | - | - | - | 0 | 0 | 0 | 0 | 0 | - | - |  | Qty. 1
S-054s |  | Si Substrate | 30187 | - | Silicon/AKISHIMA-GLASS INDUSTRY LTD. | Deposit Simulated Interstellar Organics B | - | - | - | 0 | 0 | 0 | 0 | 0 | U | A | 507 | Qty. 1 Acceptable in use environment.
S-054 |  | Simulated Interstellar Organics B | - | - | Simulated Interstellar Organics/YNU |  | 5e-06 | 0.001 | 0.785 | - | - | 0 | - | 0 | 0 | 0
S-054c |  | MgF2 Cover |  |  | MgF2/JAPAN CELL CO., LTD. |  | - | - | - | 0 | 0 | 0 | 0 | 0 | - | - |  | Qty. 1
S-055s |  | Si Substrate | 30187 | - | Silicon/AKISHIMA-GLASS INDUSTRY LTD. | Deposit Simulated Interstellar Organics C | - | - | - | 0 | 0 | 0 | 0 | 0 | U | A | 507 | Qty. 1 Acceptable in use environment.
S-055 |  | Simulated Interstellar Organics C | - | - | Simulated Interstellar Organics/YNU |  | 5e-06 | 0.001 | 0.785 | - | - | 0 | - | 0 | 0 | 0
S-055c |  | MgF2 Cover |  |  | MgF2/JAPAN CELL CO., LTD. |  | - | - | - | 0 | 0 | 0 | 0 | 0 | - | - |  | Qty. 1
S-056s |  | Si Substrate | 30187 | - | Silicon/AKISHIMA-GLASS INDUSTRY LTD. | Deposit Simulated Interstellar Organics D | - | - | - | 0 | 0 | 0 | 0 | 0 | U | A | 507 | Qty. 1 Acceptable in use environment.
S-056 |  | Simulated Interstellar Organics D | - | - | Simulated Interstellar Organics/YNU |  | 5e-06 | 0.001 | 0.785 | - | - | 0 | - | 0 | 0 | 0
S-056c |  | MgF2 Cover |  |  | MgF2/JAPAN CELL CO., LTD. |  | - | - | - | 0 | 0 | 0 | 0 | 0 | - | - |  | Qty. 1
S-057s |  | Si Substrate | 30187 | - | Silicon/AKISHIMA-GLASS INDUSTRY LTD. | Deposit Simulated Interstellar Organics A | - | - | - | 0 | 0 | 0 | 0 | 0 | U | A | 507 | Qty. 1 Acceptable in use environment.
S-057 |  | Simulated Interstellar Organics A | - | - | Simulated Interstellar Organics/YNU |  | 5e-06 | 0.001 | 0.785 | - | - | 0 | - | 0 | 0 | 0
S-057c |  | SiO2 Cover |  |  | SiO2/JAPAN CELL CO., LTD. |  | - | - | - | 0 | 0 | 0 | 0 | 0 | - | - |  | Qty. 1
S-058s |  | Si Substrate | 30187 | - | Silicon/AKISHIMA-GLASS INDUSTRY LTD. | Deposit Simulated Interstellar Organics B | - | - | - | 0 | 0 | 0 | 0 | 0 | U | A | 507 | Qty. 1 Acceptable in use environment.
S-058 |  | Simulated Interstellar Organics B | - | - | Simulated Interstellar Organics/YNU |  | 5e-06 | 0.001 | 0.785 | - | - | 0 | - | 0 | 0 | 0
S-058c |  | SiO2 Cover |  |  | SiO2/JAPAN CELL CO., LTD. |  | - | - | - | 0 | 0 | 0 | 0 | 0 | - | - |  | Qty. 1
S-059s |  | Si Substrate | 30187 | - | Silicon/AKISHIMA-GLASS INDUSTRY LTD. | Deposit Simulated Interstellar Organics C | - | - | - | 0 | 0 | 0 | 0 | 0 | U | A | 507 | Qty. 1 Acceptable in use environment.
S-059 |  | Simulated Interstellar Organics C | - | - | Simulated Interstellar Organics/YNU |  | 5e-06 | 0.001 | 0.785 | - | - | 0 | - | 0 | 0 | 0
S-059c |  | SiO2 Cover |  |  | SiO2/JAPAN CELL CO., LTD. |  | - | - | - | 0 | 0 | 0 | 0 | 0 | - | - |  | Qty. 1
S-060s |  | Si Substrate | 30187 | - | Silicon/AKISHIMA-GLASS INDUSTRY LTD. | Deposit Simulated Interstellar Organics D | - | - | - | 0 | 0 | 0 | 0 | 0 | U | A | 507 | Qty. 1 Acceptable in use environment.
S-060 |  | Simulated Interstellar Organics D | - | - | Simulated Interstellar Organics/YNU |  | 5e-06 | 0.001 | 0.785 | - | - | 0 | - | 0 | 0 | 0
S-060c |  | SiO2 Cover |  |  | SiO2/JAPAN CELL CO., LTD. |  | - | - | - | 0 | 0 | 0 | 0 | 0 | - | - |  | Qty. 1
S-061s |  | Si Substrate | 30187 | - | Silicon/AKISHIMA-GLASS INDUSTRY LTD. | Deposit Simulated Interstellar Organics A | - | - | - | 0 | 0 | 0 | 0 | 0 | U | A | 507 | Qty. 1 Acceptable in use environment.
S-061 |  | Simulated Interstellar Organics A | - | - | Simulated Interstellar Organics/YNU |  | 5e-06 | 0.001 | 0.785 | - | - | 0 | - | 0 | 0 | 0
S-062s |  | Si Substrate | 30187 | - | Silicon/AKISHIMA-GLASS INDUSTRY LTD. | Deposit Simulated Interstellar Organics B | - | - | - | 0 | 0 | 0 | 0 | 0 | U | A | 507 | Qty. 1 Acceptable in use environment.
S-062 |  | Simulated Interstellar Organics B | - | - | Simulated Interstellar Organics/YNU |  | 5e-06 | 0.001 | 0.785 | - | - | 0 | - | 0 | 0 | 0
S-063s |  | Si Substrate | 30187 | - | Silicon/AKISHIMA-GLASS INDUSTRY LTD. | Deposit Simulated Interstellar Organics C | - | - | - | 0 | 0 | 0 | 0 | 0 | U | A | 507 | Qty. 1 Acceptable in use environment.
S-063 |  | Simulated Interstellar Organics C | - | - | Simulated Interstellar Organics/YNU |  | 5e-06 | 0.001 | 0.785 | - | - | 0 | - | 0 | 0 | 0
S-064s |  | Si Substrate | 30187 | - | Silicon/AKISHIMA-GLASS INDUSTRY LTD. | Deposit Simulated Interstellar Organics D | - | - | - | 0 | 0 | 0 | 0 | 0 | U | A | 507 | Qty. 1 Acceptable in use environment.
S-064 |  | Simulated Interstellar Organics D | - | - | Simulated Interstellar Organics/YNU |  | 5e-06 | 0.001 | 0.785 | - | - | 0 | - | 0 | 0 | 0
S-065s |  | In t-0.1mm |  |  | IN-203321/NILACO CO., LTD. |  | - | - | - | 0 | 0 | 0 | 0 | 0 | - | - |  | Qty. 1
S-065 |  | Murchison Meteorite (natural stone) |  |  | Murchison Meteorite/ YNU | - | 5e-06 | 0.01 | 0.785 | 0 | 0 | 0 | 0 | 0 | 0 | 0 |  | Qty. 1
S-065c |  | MgF2 Cover |  |  | MgF2/JAPAN CELL CO., LTD. |  | - | - | - | 0 | 0 | 0 | 0 | 0 | - | - |  | Qty. 1
S-067 |  | Murchison Meteorite (natural stone) |  |  | Murchison Meteorite/ YNU | - | 0.0001 | 0.01 | 0.785 | 0 | 0 | 0 | 0 | 0 | 0 | 0 |  | Qty. 1
S-067c |  | MgF2 Cover |  |  | MgF2/JAPAN CELL CO., LTD. |  | - | - | - | 0 | 0 | 0 | 0 | 0 | 0 | 0 |  | Qty. 1
S-068 |  | Humic Acid |  |  | Humic Acid/ YNU | - | 0.0001 | 0.01 | 0.785 | 0 | 0 | 0 | 0 | 0 | 0 | 0 |  | Qty. 1
S-068c |  | MgF2 Cover |  |  | MgF2/JAPAN CELL CO., LTD. |  | - | - | - | 0 | 0 | 0 | 0 | 0 | 0 | 0 |  | Qty. 1
S-070s |  | In t-0.1mm |  |  | IN-203321/NILACO CO., LTD. |  | - | - | - | 0 | 0 | 0 | 0 | 0 | - | - |  | Qty. 1
S-070 |  | Orgueil Meteorite (natural stone) |  |  | Orgueil Meteorite/ YNU | - | 5e-06 | 0.01 | 0.785 | 0 | 0 | 0 | 0 | 0 | 0 | 0 |  | Qty. 1
S-070c |  | MgF2 Cover |  |  | MgF2/JAPAN CELL CO., LTD. |  | - | - | - | 0 | 0 | 0 | 0 | 0 | - | - |  | Qty. 1
S-071s |  | Al spacer t-0.04mm |  |  | Al/YNU |  | - | - | - | 0 | 0 | 0 | 0 | 0 | - | - |  | Qty. 1
S-071 |  | Cu TEM Grid (d-3mm, t-0.04mm) |  |  | Cu TEM Grid/ YNU |  | - | - | - | 0 | 0 | 0 | 0 | 0 | - | - |  | Qty. 3
S-071c |  | MgF2 Cover |  |  | MgF2/JAPAN CELL CO., LTD. |  | - | - | - | 0 | 0 | 0 | 0 | 0 | - | - |  | Qty. 1
S-072s |  | In t-0.1mm |  |  | IN-203321/NILACO CO., LTD. |  | - | - | - | 0 | 0 | 0 | 0 | 0 | - | - |  | Qty. 1
S-072 |  | Tagish Lake Meteorite (natural stone) |  |  | Tagish Lake Meteorite/ YNU | - | 5e-06 | 0.01 | 0.785 | 0 | 0 | 0 | 0 | 0 | 0 | 0 |  | Qty. 1
S-072c |  | MgF2 Cover |  |  | MgF2/JAPAN CELL CO., LTD. |  | - | - | - | 0 | 0 | 0 | 0 | 0 | - | - |  | Qty. 1
S-073s |  | Al spacer t-0.04mm |  |  | Al/YNU |  | - | - | - | 0 | 0 | 0 | 0 | 0 | - | - |  | Qty. 1
S-073 |  | Cu TEM Grid (d-3mm, t-0.04mm) |  |  | Cu TEM Grid/ YNU |  | - | - | - | 0 | 0 | 0 | 0 | 0 | - | - |  | Qty. 3
S-073c |  | MgF2 Cover |  |  | MgF2/JAPAN CELL CO., LTD. |  | - | - | - | 0 | 0 | 0 | 0 | 0 | - | - |  | Qty. 1
S-074s |  | Au t-0.1mm |  |  | Au/Tanaka Kikinzoku Kogyo, K.K. |  | - | - | - | 0 | 0 | 0 | 0 | 0 | - | - |  | Qty. 1
S-074 |  | Murchison Meteorite (natural stone) |  |  | Murchison Meteorite/ YNU | - | 5e-06 | 0.01 | 0.785 | 0 | 0 | 0 | 0 | 0 | 0 | 0 |  | Qty. 1
S-074c |  | MgF2 Cover |  |  | MgF2/JAPAN CELL CO., LTD. |  | - | - | - | 0 | 0 | 0 | 0 | 0 | 0 | 0 |  | Qty. 1
S-075s |  | Au t-0.1mm |  |  | Au/Tanaka Kikinzoku Kogyo, K.K. |  | - | - | - | 0 | 0 | 0 | 0 | 0 | - | - |  | Qty. 1
S-075 |  | Orgueil Meteorite (natural stone) |  |  | Orgueil Meteorite/ YNU | - | 5e-06 | 0.01 | 0.785 | 0 | 0 | 0 | 0 | 0 | 0 | 0 |  | Qty. 1
S-075c |  | MgF2 Cover |  |  | MgF2/JAPAN CELL CO., LTD. |  | - | - | - | 0 | 0 | 0 | 0 | 0 | 0 | 0 |  | Qty. 1
S-076s |  | Au t-0.1mm |  |  | Au/Tanaka Kikinzoku Kogyo, K.K. |  | - | - | - | 0 | 0 | 0 | 0 | 0 | - | - |  | Qty. 1
S-076 |  | Tagish Lake Meteorite (natural stone) |  |  | Tagish Lake Meteorite/ YNU | - | 5e-06 | 0.01 | 0.785 | 0 | 0 | 0 | 0 | 0 | 0 | 0 |  | Qty. 1
S-076c |  | MgF2 Cover |  |  | MgF2/JAPAN CELL CO., LTD. |  | - | - | - | 0 | 0 | 0 | 0 | 0 | 0 | 0 |  | Qty. 1
S-077s |  | Si Substrate | 30187 | - | Silicon/AKISHIMA-GLASS INDUSTRY LTD. | Deposit Glycine | - | - | - | 0 | 0 | 0 | 0 | 0 | U | A | 507 | Qty. 1 Acceptable in use environment.
S-077 |  | Glycine | - | - | Glycine/YNU |  | 5e-06 | 0.001 | 0.785 | - | - | 0 | - | 0 | 0 | 0
S-082s |  | Si Substrate | 30187 | - | Silicon/AKISHIMA-GLASS INDUSTRY LTD. | Deposit Glycine | - | - | - | 0 | 0 | 0 | 0 | 0 | U | A | 507 | Qty. 1 Acceptable in use environment.
S-082 |  | Glycine | - | - | Glycine/YNU |  | 5e-06 | 0.001 | 0.785 | - | - | 0 | - | 0 | 0 | 0
S-083s |  | Si Substrate | 30187 | - | Silicon/AKISHIMA-GLASS INDUSTRY LTD. | Deposit Filmy Quenched Carbonaceous Composite | - | - | - | 0 | 0 | 0 | 0 | 0 | U | A | 507 | Qty. 1 Acceptable in use environment.
S-083 |  | Filmy Quenched Carbonaceous Composite | - | - | Filmy Quenched Carbonaceous Composite/Tokyo Univ. | - | 1e-05 | 0.001 | 0.785 | - | - | 0 | - | 0 | 0 | 0 | A:MUA-JX-2343-P(Flam) 203 412 | Qty.1 203:Analytical T value is less than 0.5.
S-084s |  | Si Substrate | 30187 | - | Silicon/AKISHIMA-GLASS INDUSTRY LTD. | Deposit Filmy Quenched Carbonaceous Composite | - | - | - | 0 | 0 | 0 | 0 | 0 | U | A | 507 | Qty. 1 Acceptable in use environment.
S-084 |  | Filmy Quenched Carbonaceous Composite | - | - | Filmy Quenched Carbonaceous Composite/Tokyo Univ. | - | 1e-05 | 0.001 | 0.785 | - | - | 0 | - | 0 | 0 | 0 | A:MUA-JX-2343-P(Flam) 203 412 | Qty.1 203:Analytical T value is less than 0.5.
S-085s |  | Si Substrate | 30187 | - | Silicon/AKISHIMA-GLASS INDUSTRY LTD. | Deposit Filmy Quenched Carbonaceous Composite | - | - | - | 0 | 0 | 0 | 0 | 0 | U | A | 507 | Qty. 1 Acceptable in use environment.
S-085 |  | Filmy Quenched Carbonaceous Composite | - | - | Filmy Quenched Carbonaceous Composite/Tokyo Univ. | - | 1e-05 | 0.001 | 0.785 | - | - | 0 | - | 0 | 0 | 0 | A:MUA-JX-2343-P(Flam) 203 412 | Qty.1 203:Analytical T value is less than 0.5.
S-085c |  | MgF2 Cover |  |  | MgF2/JAPAN CELL CO., LTD. |  | - | - | - | 0 | 0 | 0 | 0 | 0 | 0 | 0 |  | Qty.1
S-086s |  | Si Substrate | 30187 | - | Silicon/AKISHIMA-GLASS INDUSTRY LTD. | Deposit Filmy Quenched Carbonaceous Composite | - | - | - | 0 | 0 | 0 | 0 | 0 | U | A | 507 | Qty. 1 Acceptable in use environment.
S-086 |  | Filmy Quenched Carbonaceous Composite | - | - | Filmy Quenched Carbonaceous Composite/Tokyo Univ. | - | 1e-05 | 0.001 | 0.785 | - | - | 0 | - | 0 | 0 | 0 | A:MUA-JX-2343-P(Flam) 203 412 | Qty.1 203:Analytical T value is less than 0.5.
S-086c |  | MgF2 Cover |  |  | MgF2/JAPAN CELL CO., LTD. |  | - | - | - | 0 | 0 | 0 | 0 | 0 | 0 | 0 |  | Qty.1
S-087s |  | Si Substrate | 30187 | - | Silicon/AKISHIMA-GLASS INDUSTRY LTD. | Deposit Nitrogen-included Quenched Carbonaceous Composite | - | - | - | 0 | 0 | 0 | 0 | 0 | U | A | 507 | Qty. 1 Acceptable in use environment.
S-087 |  | Nitrogen-included Quenched Carbonaceous Composite A | - | - | Nitrogen-included Quenched Carbonaceous Composite/Tokyo Univ. | - | 1e-05 | 0.001 | 0.785 | - | - | 0 | - | 0 | 0 | 0 | A:MUA-JX-2343-P(Flam) 203 412 | Qty.1 203:Analytical T value is less than 0.5.
S-088s |  | Si Substrate | 30187 | - | Silicon/AKISHIMA-GLASS INDUSTRY LTD. | Deposit Nitrogen-included Quenched Carbonaceous Composite | - | - | - | 0 | 0 | 0 | 0 | 0 | U | A | 507 | Qty. 1 Acceptable in use environment.
S-088 |  | Nitrogen-included Quenched Carbonaceous Composite A | - | - | Nitrogen-included Quenched Carbonaceous Composite/Tokyo Univ. | - | 1e-05 | 0.001 | 0.785 | - | - | 0 | - | 0 | 0 | 0 | A:MUA-JX-2343-P(Flam) 203 412 | Qty.1 203:Analytical T value is less than 0.5.
S-088c |  | MgF2 Cover |  |  | MgF2/JAPAN CELL CO., LTD. |  | - | - | - | 0 | 0 | 0 | 0 | 0 | 0 | 0 |  | Qty.1
S-089s |  | Si Substrate | 30187 | - | Silicon/AKISHIMA-GLASS INDUSTRY LTD. | Deposit Glycine | - | - | - | 0 | 0 | 0 | 0 | 0 | U | A | 507 | Qty. 1 Acceptable in use environment.
S-089 |  | Glycine | - | - | Glycine/YNU |  | 5e-06 | 0.001 | 0.785 | - | - | 0 | - | 0 | 0 | 0
S-089c |  | MgF2 Cover |  |  | MgF2/JAPAN CELL CO., LTD. |  | - | - | - | 0 | 0 | 0 | 0 | 0 | - | - |  | Qty. 1
S-090s |  | Si Substrate | 30187 | - | Silicon/AKISHIMA-GLASS INDUSTRY LTD. | Deposit Glycine | - | - | - | 0 | 0 | 0 | 0 | 0 | U | A | 507 | Qty. 1 Acceptable in use environment.
S-090 |  | Glycine | - | - | Glycine/YNU |  | 5e-06 | 0.001 | 0.785 | - | - | 0 | - | 0 | 0 | 0
S-090c |  | SiO2 Cover |  |  | SiO2/JAPAN CELL CO., LTD. |  | - | - | - | 0 | 0 | 0 | 0 | 0 | - | - |  | Qty. 1
S-091s |  | Si Substrate | 30187 | - | Silicon/AKISHIMA-GLASS INDUSTRY LTD. | Deposit Simulated Interstellar Organics A | - | - | - | 0 | 0 | 0 | 0 | 0 | U | A | 507 | Qty. 1 Acceptable in use environment.
S-091 |  | Simulated Interstellar Organics A | - | - | Simulated Interstellar Organics/YNU |  | 5e-06 | 0.001 | 0.785 | - | - | 0 | - | 0 | 0 | 0
S-091c |  | MgF2 Cover |  |  | MgF2/JAPAN CELL CO., LTD. |  | - | - | - | 0 | 0 | 0 | 0 | 0 | - | - |  | Qty. 1
S-092s |  | Si Substrate | 30187 | - | Silicon/AKISHIMA-GLASS INDUSTRY LTD. | Deposit Simulated Interstellar Organics A | - | - | - | 0 | 0 | 0 | 0 | 0 | U | A | 507 | Qty. 1 Acceptable in use environment.
S-092 |  | Simulated Interstellar Organics A | - | - | Simulated Interstellar Organics/YNU |  | 5e-06 | 0.001 | 0.785 | - | - | 0 | - | 0 | 0 | 0
S-092c |  | SiO2 Cover |  |  | SiO2/JAPAN CELL CO., LTD. |  | - | - | - | 0 | 0 | 0 | 0 | 0 | - | - |  | Qty. 1
S-093s |  | Au t-0.1mm |  |  | Au/Tanaka Kikinzoku Kogyo, K.K. |  | - | - | - | 0 | 0 | 0 | 0 | 0 | - | - |  | Qty. 1
S-093 |  | Humic Acid |  |  | Humic Acid/ YNU | - | 5e-06 | 0.01 | 0.785 | 0 | 0 | 0 | 0 | 0 | 0 | 0 |  | Qty. 1
S-093c |  | MgF2 Cover |  |  | MgF2/JAPAN CELL CO., LTD. |  | - | - | - | 0 | 0 | 0 | 0 | 0 | 0 | 0 |  | Qty. 1
S-094s |  | Au t-0.1mm |  |  | Au/Tanaka Kikinzoku Kogyo, K.K. |  | - | - | - | 0 | 0 | 0 | 0 | 0 | - | - |  | Qty. 1
S-094 |  | Meteorite Insoluble Organic Matter Analog |  |  | Meteorite Insoluble Organic Matter Analog/ YNU | - | 5e-06 | 0.01 | 0.785 | 0 | 0 | 0 | 0 | 0 | 0 | 0 |  | Qty. 1
S-094c |  | MgF2 Cover |  |  | MgF2/JAPAN CELL CO., LTD. |  | - | - | - | 0 | 0 | 0 | 0 | 0 | - | - |  | Qty. 1
S-095s |  | Si Substrate | 30187 | - | Silicon/AKISHIMA-GLASS INDUSTRY LTD. | Deposit Glycine | - | - | - | 0 | 0 | 0 | 0 | 0 | U | A | 507 | Qty. 1 Acceptable in use environment.
S-095 |  | Glycine | - | - | Glycine/YNU |  | 5e-06 | 0.001 | 0.785 | - | - | 0 | - | 0 | 0 | 0
S-096s |  | Si Substrate | 30187 | - | Silicon/AKISHIMA-GLASS INDUSTRY LTD. | Deposit Glycine | - | - | - | 0 | 0 | 0 | 0 | 0 | U | A | 507 | Qty. 1 Acceptable in use environment.
S-096 |  | Glycine | - | - | Glycine/YNU |  | 5e-06 | 0.001 | 0.785 | - | - | 0 | - | 0 | 0 | 0
S-097s |  | Si Substrate | 30187 | - | Silicon/AKISHIMA-GLASS INDUSTRY LTD. | Deposit Simulated Interstellar Organics A | - | - | - | 0 | 0 | 0 | 0 | 0 | U | A | 507 | Qty. 1 Acceptable in use environment.
S-097 |  | Simulated Interstellar Organics A | - | - | Simulated Interstellar Organics/YNU |  | 5e-06 | 0.001 | 0.785 | - | - | 0 | - | 0 | 0 | 0
S-098s |  | Si Substrate | 30187 | - | Silicon/AKISHIMA-GLASS INDUSTRY LTD. | Deposit Simulated Interstellar Organics B | - | - | - | 0 | 0 | 0 | 0 | 0 | U | A | 507 | Qty. 1 Acceptable in use environment.
S-098 |  | Simulated Interstellar Organics B | - | - | Simulated Interstellar Organics/YNU |  | 5e-06 | 0.001 | 0.785 | - | - | 0 | - | 0 | 0 | 0
S-099s |  | Si Substrate | 30187 | - | Silicon/AKISHIMA-GLASS INDUSTRY LTD. | Deposit Simulated Interstellar Organics C | - | - | - | 0 | 0 | 0 | 0 | 0 | U | A | 507 | Qty. 1 Acceptable in use environment.
S-099 |  | Simulated Interstellar Organics C | - | - | Simulated Interstellar Organics/YNU |  | 5e-06 | 0.001 | 0.785 | - | - | 0 | - | 0 | 0 | 0
S-100s |  | Si Substrate | 30187 | - | Silicon/AKISHIMA-GLASS INDUSTRY LTD. | Deposit Simulated Interstellar Organics D | - | - | - | 0 | 0 | 0 | 0 | 0 | U | A | 507 | Qty. 1 Acceptable in use environment.
S-100 |  | Simulated Interstellar Organics D | - | - | Simulated Interstellar Organics/YNU |  | 5e-06 | 0.001 | 0.785 | - | - | 0 | - | 0 | 0 | 0
SDG32108325-017 |  | IMS Combination Name Label | - | - | Metalphoto | - | 0.01 | 0.1 | 24.1935 | - | - | 0 | 0 | 0 | 0 | 0 | 707 |  | NASA が発行する、実験装置等に共通で貼付するラベルの材料情報です。
SDG32105767-005 |  | Decal, EVA Interface Identification | - | - | Metalphoto | - | 0.01 | 0.1 | 0.580644 | - | - | 0 | 0 | 0 | 0 | 0 | 707 |  | 必要に応じて ExHAM 担当のほうで修正しますので、とりあえずこのまま残しておいてください。
Note on F11: 【共通】 製造会社名をご記載してください。 製造会社が不明の場合は、購入元の会社名を記載してください。 → 修正いたしました。 ⇒了解しました。
Note on G11: 【共通】 MIL-A-8625 TYPE Ⅱ Class1では有りませんでしょうか 【回答】修正しました。 (返答)了解しました。
Note on K12: 【共通】 陽極酸化処理の皮膜材については、Flam、TOX，TVSの評価は必要ありませんので、Flam，TOX，TVS欄を「0」（半角ゼロ）として、各根拠コード及び対応するREMARKS欄の記載を削除していただいて結構です。 NONMETALLIC MATERIALの各欄は、「-」（半角ハイフン）として頂いて結構です。 → 修正いたしました。 ⇒了解しました。
Note on R24: 【共通】 MUA-JX-2343-Pは、ExHAM LCRのSample panelに対してのMUAとなります。使用条件、使用方法等が、本材料に対しても有効であることをRemarks欄もしくは添付資料にてお示し願います。 → MUA-JX-2343-Pは、ExHAM LCRに限らず、ExHAM Sample panelに共通して適用できるように作成しております。よってこの記述で良いと考えております。ご確認願います。 ⇒了解しました。
Note on R27: 【共通】 MUA-JX-2343-Pは、ExHAM LCRのSample panelに対してのMUAとなります。使用条件、使用方法等が、本材料に対しても有効であることをRemarks欄もしくは添付資料にてお示し願います。 → MUA-JX-2343-Pは、ExHAM LCRに限らず、ExHAM Sample panelに共通して適用できるように作成しております。よってこの記述で良いと考えております。ご確認願います。 ⇒了解しました。
Note on R30: 【共通】 MUA-JX-2343-Pは、ExHAM LCRのSample panelに対してのMUAとなります。使用条件、使用方法等が、本材料に対しても有効であることをRemarks欄もしくは添付資料にてお示し願います。 → MUA-JX-2343-Pは、ExHAM LCRに限らず、ExHAM Sample panelに共通して適用できるように作成しております。よってこの記述で良いと考えております。ご確認願います。 ⇒了解しました。
Note on R33: 【共通】 MUA-JX-2343-Pは、ExHAM LCRのSample panelに対してのMUAとなります。使用条件、使用方法等が、本材料に対しても有効であることをRemarks欄もしくは添付資料にてお示し願います。 → MUA-JX-2343-Pは、ExHAM LCRに限らず、ExHAM Sample panelに共通して適用できるように作成しております。よってこの記述で良いと考えております。ご確認願います。 ⇒了解しました。
Note on R36: 【共通】 MUA-JX-2343-Pは、ExHAM LCRのSample panelに対してのMUAとなります。使用条件、使用方法等が、本材料に対しても有効であることをRemarks欄もしくは添付資料にてお示し願います。 → MUA-JX-2343-Pは、ExHAM LCRに限らず、ExHAM Sample panelに共通して適用できるように作成しております。よってこの記述で良いと考えております。ご確認願います。 ⇒了解しました。
Note on R39: 【共通】 MUA-JX-2343-Pは、ExHAM LCRのSample panelに対してのMUAとなります。使用条件、使用方法等が、本材料に対しても有効であることをRemarks欄もしくは添付資料にてお示し願います。 → MUA-JX-2343-Pは、ExHAM LCRに限らず、ExHAM Sample panelに共通して適用できるように作成しております。よってこの記述で良いと考えております。ご確認願います。 ⇒了解しました。
Note on R95: 【共通】 MUA-JX-2343-Pは、ExHAM LCRのSample panelに対してのMUAとなります。使用条件、使用方法等が、本材料に対しても有効であることをRemarks欄もしくは添付資料にてお示し願います。 → MUA-JX-2343-Pは、ExHAM LCRに限らず、ExHAM Sample panelに共通して適用できるように作成しております。よってこの記述で良いと考えております。ご確認願います。 ⇒了解しました。
Note on R97: 【共通】 MUA-JX-2343-Pは、ExHAM LCRのSample panelに対してのMUAとなります。使用条件、使用方法等が、本材料に対しても有効であることをRemarks欄もしくは添付資料にてお示し願います。 → MUA-JX-2343-Pは、ExHAM LCRに限らず、ExHAM Sample panelに共通して適用できるように作成しております。よってこの記述で良いと考えております。ご確認願います。 ⇒了解しました。
Note on R99: 【共通】 MUA-JX-2343-Pは、ExHAM LCRのSample panelに対してのMUAとなります。使用条件、使用方法等が、本材料に対しても有効であることをRemarks欄もしくは添付資料にてお示し願います。 → MUA-JX-2343-Pは、ExHAM LCRに限らず、ExHAM Sample panelに共通して適用できるように作成しております。よってこの記述で良いと考えております。ご確認願います。 ⇒了解しました。
Note on R101: 【共通】 MUA-JX-2343-Pは、ExHAM LCRのSample panelに対してのMUAとなります。使用条件、使用方法等が、本材料に対しても有効であることをRemarks欄もしくは添付資料にてお示し願います。 → MUA-JX-2343-Pは、ExHAM LCRに限らず、ExHAM Sample panelに共通して適用できるように作成しております。よってこの記述で良いと考えております。ご確認願います。 ⇒了解しました。
Note on R103: 【共通】 MUA-JX-2343-Pは、ExHAM LCRのSample panelに対してのMUAとなります。使用条件、使用方法等が、本材料に対しても有効であることをRemarks欄もしくは添付資料にてお示し願います。 → MUA-JX-2343-Pは、ExHAM LCRに限らず、ExHAM Sample panelに共通して適用できるように作成しております。よってこの記述で良いと考えております。ご確認願います。 ⇒了解しました。
Note on R105: 【共通】 MUA-JX-2343-Pは、ExHAM LCRのSample panelに対してのMUAとなります。使用条件、使用方法等が、本材料に対しても有効であることをRemarks欄もしくは添付資料にてお示し願います。 → MUA-JX-2343-Pは、ExHAM LCRに限らず、ExHAM Sample panelに共通して適用できるように作成しております。よってこの記述で良いと考えております。ご確認願います。 ⇒了解しました。
Note on R113: 【共通】 MUA-JX-2343-Pは、ExHAM LCRのSample panelに対してのMUAとなります。使用条件、使用方法等が、本材料に対しても有効であることをRemarks欄もしくは添付資料にてお示し願います。 → MUA-JX-2343-Pは、ExHAM LCRに限らず、ExHAM Sample panelに共通して適用できるように作成しております。よってこの記述で良いと考えております。ご確認願います。 ⇒了解しました。
Note on R115: 【共通】 MUA-JX-2343-Pは、ExHAM LCRのSample panelに対してのMUAとなります。使用条件、使用方法等が、本材料に対しても有効であることをRemarks欄もしくは添付資料にてお示し願います。 → MUA-JX-2343-Pは、ExHAM LCRに限らず、ExHAM Sample panelに共通して適用できるように作成しております。よってこの記述で良いと考えております。ご確認願います。 ⇒了解しました。
Note on R117: 【共通】 MUA-JX-2343-Pは、ExHAM LCRのSample panelに対してのMUAとなります。使用条件、使用方法等が、本材料に対しても有効であることをRemarks欄もしくは添付資料にてお示し願います。 → MUA-JX-2343-Pは、ExHAM LCRに限らず、ExHAM Sample panelに共通して適用できるように作成しております。よってこの記述で良いと考えております。ご確認願います。 ⇒了解しました。
Note on R119: 【共通】 MUA-JX-2343-Pは、ExHAM LCRのSample panelに対してのMUAとなります。使用条件、使用方法等が、本材料に対しても有効であることをRemarks欄もしくは添付資料にてお示し願います。 → MUA-JX-2343-Pは、ExHAM LCRに限らず、ExHAM Sample panelに共通して適用できるように作成しております。よってこの記述で良いと考えております。ご確認願います。 ⇒了解しました。
Note on R121: 【共通】 MUA-JX-2343-Pは、ExHAM LCRのSample panelに対してのMUAとなります。使用条件、使用方法等が、本材料に対しても有効であることをRemarks欄もしくは添付資料にてお示し願います。 → MUA-JX-2343-Pは、ExHAM LCRに限らず、ExHAM Sample panelに共通して適用できるように作成しております。よってこの記述で良いと考えております。ご確認願います。 ⇒了解しました。
Note on R123: 【共通】 MUA-JX-2343-Pは、ExHAM LCRのSample panelに対してのMUAとなります。使用条件、使用方法等が、本材料に対しても有効であることをRemarks欄もしくは添付資料にてお示し願います。 → MUA-JX-2343-Pは、ExHAM LCRに限らず、ExHAM Sample panelに共通して適用できるように作成しております。よってこの記述で良いと考えております。ご確認願います。 ⇒了解しました。
Note on R205: 【共通】 MUA-JX-2343-Pは、ExHAM LCRのSample panelに対してのMUAとなります。使用条件、使用方法等が、本材料に対しても有効であることをRemarks欄もしくは添付資料にてお示し願います。 → MUA-JX-2343-Pは、ExHAM LCRに限らず、ExHAM Sample panelに共通して適用できるように作成しております。よってこの記述で良いと考えております。ご確認願います。 ⇒了解しました。
Note on R207: 【共通】 MUA-JX-2343-Pは、ExHAM LCRのSample panelに対してのMUAとなります。使用条件、使用方法等が、本材料に対しても有効であることをRemarks欄もしくは添付資料にてお示し願います。 → MUA-JX-2343-Pは、ExHAM LCRに限らず、ExHAM Sample panelに共通して適用できるように作成しております。よってこの記述で良いと考えております。ご確認願います。 ⇒了解しました。
Note on R209: 【共通】 MUA-JX-2343-Pは、ExHAM LCRのSample panelに対してのMUAとなります。使用条件、使用方法等が、本材料に対しても有効であることをRemarks欄もしくは添付資料にてお示し願います。 → MUA-JX-2343-Pは、ExHAM LCRに限らず、ExHAM Sample panelに共通して適用できるように作成しております。よってこの記述で良いと考えております。ご確認願います。 ⇒了解しました。
Note on R212: 【共通】 MUA-JX-2343-Pは、ExHAM LCRのSample panelに対してのMUAとなります。使用条件、使用方法等が、本材料に対しても有効であることをRemarks欄もしくは添付資料にてお示し願います。 → MUA-JX-2343-Pは、ExHAM LCRに限らず、ExHAM Sample panelに共通して適用できるように作成しております。よってこの記述で良いと考えております。ご確認願います。 ⇒了解しました。
Note on R215: 【共通】 MUA-JX-2343-Pは、ExHAM LCRのSample panelに対してのMUAとなります。使用条件、使用方法等が、本材料に対しても有効であることをRemarks欄もしくは添付資料にてお示し願います。 → MUA-JX-2343-Pは、ExHAM LCRに限らず、ExHAM Sample panelに共通して適用できるように作成しております。よってこの記述で良いと考えております。ご確認願います。 ⇒了解しました。
Note on R217: 【共通】 MUA-JX-2343-Pは、ExHAM LCRのSample panelに対してのMUAとなります。使用条件、使用方法等が、本材料に対しても有効であることをRemarks欄もしくは添付資料にてお示し願います。 → MUA-JX-2343-Pは、ExHAM LCRに限らず、ExHAM Sample panelに共通して適用できるように作成しております。よってこの記述で良いと考えております。ご確認願います。 ⇒了解しました。

## MIUL(TNP2QCC_LID)
DOCUMENT NO.
CONTRACTOR CODE NO. |  | JAXA | [7 empty] | DOCUMENT REV. LTR. | [6 empty] | NC
ORIGINAL ISSUE DATE
BUYER'S PART NO. | - |  |  | NOMENCLATURE | [5 empty] | REVISION DATE | [6 empty] | -
SELLER'S PART NO.
LOCATION | HABITABLE/NONHABITABLE |  |  | PRESSURE | MIN. 0, MAX. 104.8kPa-abs |  |  | MEDIA | VACUUM - O2: 24.1%, Less N2 |  |  |  | TEMP RANGE |  |  |  | MIN. -90, MAX. +86 degC
NEXT ASSEMBLY | END ITEM
PART/DWG | REV | NOMENCLATURE | MATERIAL IDENTIFICATION |  |  |  | NONMETALLIC MATERIAL |  |  | USAGE EVALUATION | [6 empty] | MATERIAL USAGE | REMARKS
NUMBER | LTR |  | MATERIAL CODE | MATERIAL SPEC | MATERIAL DESIG/MFGR | PROCESS SPEC | WT (kg) | THK (cm) | ESA (cm^2) | Flam | TOX | ODOR | TVS | FSC | SCC | Corr | AGREEMENTS STATUS
- |  | Lid | 50085 | JIS G4304 | SUS304/M-SYSTEM CO., LTD. | - | - | - | - | 0 | 0 | 0 | 0 | 0 | A | A |  | JIS G4304 SUS 304 is equivalent to ASTM A240 304 (CRES 304).
- |  | Handle | - | - | CP-09/Kuraray Fastening Co., Ltd. | - | 0.02 | 0.5 | 125.6637 | - | - | 0 | 0 | 0 | 0 | 0 | 115 203 | 115: See Attachment-1 203: Analytical T value is less than 0.5.
SDG32108325-003 |  | IMS Combination Name Label | - | - | Brady | - | 0.01 | 0.1 | 24.1935 | - | - | 0 | - | 0 | 0 | 0 | 115 707 | 115: See Attachment-1
SDG32106351-126 |  | Generic Alpha Numeric Label | - | - | Brady | - | 0.01 | 0.1 | 2.322576 | - | - | 0 | - | 0 | 0 | 0 | 115 707 | 115: See Attachment-1
Note on S12: 【共通】 Attachment-1が確認出来ませんでした。次回ご提示願います。 → 失礼いたしました。添付いたしました。 ⇒確認しました。
Note on S13: 【共通】 「JMU-143098」が確認出来ませんでした。ラベルの図面等で有れば添付願います。 もし、Labelの可燃性に対する要求(JSC27260)を満足しない場合は、根拠コード「115」の併用をご検討下さい。 → 115をAttachment-1に基づき適用としました。 ⇒了解しました。

## MIUL(TNP2QCC_BAGSET)
DOCUMENT NO.
CONTRACTOR CODE NO. |  | JAXA | [7 empty] | DOCUMENT REV. LTR. | [6 empty] | NC
ORIGINAL ISSUE DATE
BUYER'S PART NO. | - |  |  | NOMENCLATURE | [5 empty] | REVISION DATE | [6 empty] | -
SELLER'S PART NO.
LOCATION | HABITABLE/NONHABITABLE |  |  | PRESSURE | MIN. 0, MAX. 104.8kPa-abs |  |  | MEDIA | VACUUM - O2: 24.1%, Less N2 |  |  |  | TEMP RANGE |  |  |  | MIN. -90, MAX. +86 degC
NEXT ASSEMBLY | END ITEM
PART/DWG | REV | NOMENCLATURE | MATERIAL IDENTIFICATION |  |  |  | NONMETALLIC MATERIAL |  |  | USAGE EVALUATION | [6 empty] | MATERIAL USAGE | REMARKS
NUMBER | LTR |  | MATERIAL CODE | MATERIAL SPEC | MATERIAL DESIG/MFGR | PROCESS SPEC | WT (kg) | THK (cm) | ESA (cm^2) | Flam | TOX | ODOR | TVS | FSC | SCC | Corr | AGREEMENTS STATUS
MA-18 |  | Seal Bag | - | MA-18 | LAMIZIP/SEISANNIPPONSHA Ltd. | - | 0.01 | 0.01 | 450 | - | - | 0 | 0 | 0 | 0 | 0 | Flam:115 TOX:203 | 115: See Attachment-1 203: Analytical T value is less than 0.5.
SDG32108325-003 |  | IMS Combination Name Label | - | - | Brady | - | 0.01 | 0.1 | 24.1935 | - | - | 0 | 0 | 0 | 0 | 0 | 115 707 | 115: See Attachment-1
SDG32107015-006 |  | Hardware Identification Label | - | - | Brady | - | 0.01 | 0.1 | 24.1935 | - | - | 0 | 0 | 0 | 0 | 0 | 115 707 | 115: See Attachment-1
SDG32107706-003 |  | Recycle Attention Label | - | - | Brady | - | 0.01 | 0.1 | 20.16125 | - | - | 0 | 0 | 0 | 0 | 0 | 115 707 | 115: See Attachment-1
SKD39123122-007 |  | Caution and Warning Label | - | - | Brady | - | 0.01 | 0.1 | 3.63096048 | - | - | 0 | 0 | 0 | 0 | 0 | 115 707 | 115: See Attachment-1
OC/MCBAGOW |  | Presevation Bag (outward) | - | - | OXYCATCH & MOISTCATCH BAG/Kyodo Printing | - | 0.01 | 0.01 | 540 | - | - | 0 | 0 | 0 | 0 | 0 | 115 203 | 115: See Attachment-1 203: Analytical T value is less than 0.5. Qty. 1
OC/MCBAGHW |  | Presevation Bag (homeward) | - | - | OXYCATCH & MOISTCATCH BAG/Kyodo Printing | - | 0.01 | 0.01 | 540 | - | - | 0 | 0 | 0 | 0 | 0 | 115 203 | 115: See Attachment-1 203: Analytical T value is less than 0.5. Qty. 1
SDG32108325-003 |  | IMS Combination Name Label | - | - | Brady | - | 0.01 | 0.1 | 24.1935 | - | - | 0 | 0 | 0 | 0 | 0 | 115 707 | 115: See Attachment-1
Note on R12: 【共通】 「JMU-143098」が確認出来ませんでした。ラベルの図面等で有れば添付願います。 また、Labelの可燃性に対する要求(JSC27260)を満足する場合は、根拠コード「115」の併記は不要です。要求を満足しない場合で、根拠コード「115」を併用する場合は、「115」が適用できる理由をご提示ください(Attachment-1等)。 → 115をAttachment-1に基づき適用としました。 ⇒了解しました。
Note on N15: 居住区内使用であればTVS評価は不要ですので「0」として下さい。 → 修正いたしました。 ⇒了解しました。

## Appendix
※Appendix として、実験サンプル全体の概念図等があると、評価担当にイメージが伝わりやすいです。
Figure-1 TNP2QCC_Sample